## Sheet1
Eta (cP) | T2gm (ms) | T (K) | TE (ms)
2242.15 | 2.02 | 303.15 | 0.1
30724.08 | 0.988897 | 312.15 | 0.24
6217.947 | 1.467505 | 327.15 | 0.24
200.5339 | 6.19951 | 376.15 | 0.24
88.62748 | 10.880354 | 394.15 | 0.24
18564.07 | 0.62 | 303.15 | 0.1
11953.49 | 1.278509 | 303.15 | 0.3
109.2978 | 9.181639 | 389.15 | 0.24
718.3295 | 3.049576 | 354.15 | 0.24
6393.825 | 1.32 | 303.15 | 0.1
9.22 | 156.8 | 303.15 | 0.1
6.184971 | 320.41 | 303.15 | 0.1
112420.35 | 0.49 | 303.15 | 0.1
67.54 | 21.74495 | 323.15 | 0.3
48.48065 | 51.87 | 303.15 | 0.1
19390.47 | 1.103675 | 316.15 | 0.24
1217.71 | 2.9822 | 323.15 | 0.3
12096.85 | 1.783099 | 303.15 | 0.3
6.184971 | 181.39 | 303.15 | 0.1
18619.73 | 1.040858 | 303.15 | 0.3
96.23844 | 9.996912 | 392.15 | 0.24
0.8717182 | 1239.9 | 303.15 | 0.1
4287.434 | 1.616356 | 331.15 | 0.24
363.2191 | 4.293824 | 365.15 | 0.24
5793.94 | 0.96 | 303.15 | 0.1
96112.68 | 0.746594 | 303.15 | 0.24
23348.59 | 0.71 | 303.15 | 0.1
64.92915 | 13.921904 | 402.15 | 0.24
3919.36 | 1.68405 | 332.15 | 0.24
3611.608 | 1.695523 | 333.15 | 0.24
14.89113 | 56.600574 | 454.15 | 0.24
136.5123 | 7.735603 | 384.15 | 0.24
56811.13 | 0.837701 | 307.15 | 0.24
84023.58 | 0.762779 | 304.15 | 0.24
22.10615 | 40.679355 | 437.15 | 0.24
6.609732 | 245.3 | 303.15 | 0.1
1562 | 2.1 | 303.15 | 0.1
1833.47 | 1.94 | 303.15 | 0.1
15.67414 | 126.66 | 303.15 | 0.1
246.5894 | 5.35095 | 372.15 | 0.24
880.2744 | 2.830638 | 351.15 | 0.24
3.401906 | 476 | 303.15 | 0.1
30.57286 | 28.12029 | 425.15 | 0.24
193.6 | 8.59 | 303.15 | 0.1
442.39 | 5.807585 | 323.15 | 0.3
5149.906 | 1.551646 | 329.15 | 0.24
210.9719 | 5.798187 | 375.15 | 0.24
39.7219 | 30.31 | 303.15 | 0.1
421.3 | 2.8 | 303.15 | 0.1
5802.7 | 1.488701 | 323.15 | 0.3
92.33244 | 9.994868 | 393.15 | 0.24
21.9 | 43.7 | 303.15 | 0.1
325.12 | 10.50752 | 323.15 | 0.3
867634.8 | 0.23 | 303.15 | 0.1
2089.6 | 2.973745 | 303.15 | 0.3
11.27628 | 81.101726 | 468.15 | 0.24
222.0914 | 5.649774 | 374.15 | 0.24
5.415585 | 391.16 | 303.15 | 0.1
1440.85 | 3.636106 | 303.15 | 0.3
41.43818 | 20.076506 | 415.15 | 0.24
25.17783 | 33.645976 | 432.15 | 0.24
44.21762 | 19.133717 | 413.15 | 0.24
37.16925 | 65.4 | 303.15 | 0.1
107.5777 | 25.03 | 303.15 | 0.1
12.89582 | 68.464068 | 461.15 | 0.24
181.5141 | 6.261138 | 378.15 | 0.24
157.0097 | 7.192855 | 381.15 | 0.24
672.4292 | 3.167696 | 355.15 | 0.24
408.3062 | 4.03274 | 363.15 | 0.24
22.5 | 45.3 | 303.15 | 0.1
55.6 | 46.5 | 303.15 | 0.1
24.95209 | 43.6 | 303.15 | 0.1
85.11144 | 11.098933 | 395.15 | 0.24
50.57056 | 17.450703 | 409.15 | 0.24
1.256117 | 1088.39 | 303.15 | 0.1
1023.161 | 3.56 | 303.15 | 0.1
2770.354 | 1.882315 | 336.15 | 0.24
20.01675 | 41.749101 | 441.15 | 0.24
40.13609 | 21.519922 | 416.15 | 0.24
171.2 | 7.65 | 303.15 | 0.1
554.3656 | 3.492799 | 358.15 | 0.24
82477.91 | 0.33 | 303.15 | 0.1
8332.973 | 1.352035 | 324.15 | 0.24
1855.15 | 3.20293 | 323.15 | 0.3
3287.327 | 1.771552 | 334.15 | 0.24
47.25219 | 17.985318 | 411.15 | 0.24
3584 | 1.591327 | 323.15 | 0.3
9212.837 | 1.309196 | 323.15 | 0.24
31.47069 | 26.152906 | 424.15 | 0.24
26.5748 | 31.279207 | 430.15 | 0.24
9.524401 | 194.76 | 303.15 | 0.1
1452.37 | 2.587635 | 303.15 | 0.3
1459.2 | 2.647593 | 303.15 | 0.3
629.9944 | 3.260149 | 356.15 | 0.24
8437.76 | 1.818645 | 303.15 | 0.3
33.37781 | 24.476611 | 422.15 | 0.24
67.57705 | 30.46 | 303.15 | 0.1
61.1688 | 43.98 | 303.15 | 0.1
4.016407 | 417.03 | 303.15 | 0.1
15556.49 | 1.137216 | 318.15 | 0.24
14.8 | 243.7 | 303.15 | 0.1
58.19281 | 15.141535 | 405.15 | 0.24
4104.53 | 1.429718 | 323.15 | 0.3
789.0543 | 3.1 | 303.15 | 0.1
442.6 | 4.44 | 303.15 | 0.1
39075.05 | 0.909135 | 310.15 | 0.24
13.72434 | 51.24 | 303.15 | 0.1
145651.9 | 0.660575 | 300.15 | 0.24
119.2755 | 8.940357 | 387.15 | 0.24
424.75 | 7.8799 | 323.15 | 0.3
931.5846 | 3.67 | 303.15 | 0.1
190.7295 | 6.303881 | 377.15 | 0.24
73602.74 | 0.787365 | 305.15 | 0.24
132.56 | 22.63502 | 323.15 | 0.3
4695.939 | 1.595249 | 330.15 | 0.24
1965.23 | 2.620963 | 303.15 | 0.3
2091.52 | 3.500232 | 323.15 | 0.3
124.6981 | 8.51758 | 386.15 | 0.24
5.238685 | 214.08 | 303.15 | 0.1
12.84238 | 96.72 | 303.15 | 0.1
2158.985 | 2.38 | 303.15 | 0.1
278.48 | 9.114581 | 303.15 | 0.3
11187.81 | 0.76 | 303.15 | 0.1
37.69267 | 22.273907 | 418.15 | 0.24
1460.953 | 2.354234 | 344.15 | 0.24
4372.5 | 1.94471 | 303.15 | 0.3
52.34614 | 16.560507 | 408.15 | 0.24
4.292238 | 365.01 | 303.15 | 0.1
205.44 | 12.05859 | 323.15 | 0.3
14.27668 | 64.437437 | 456.15 | 0.24
15.2 | 118.3 | 303.15 | 0.1
126538.1 | 0.709086 | 301.15 | 0.24
8.621214 | 175.98 | 303.15 | 0.1
6956.1 | 1.16 | 303.15 | 0.1
751.79 | 5.657671 | 303.15 | 0.3
69.99506 | 13.250641 | 400.15 | 0.24
172.847 | 6.584669 | 379.15 | 0.24
35.4462 | 23.959204 | 420.15 | 0.24
5802.7 | 1.488701 | 323.15 | 0.3
821.8707 | 2.948682 | 352.15 | 0.24
29.1 | 30.8 | 303.15 | 0.1
23.88132 | 35.432346 | 434.15 | 0.24
24345.6 | 1.250296 | 323.15 | 0.3
17569.62 | 1.08 | 303.15 | 0.1
24345.6 | 1.250296 | 323.15 | 0.3
8.339603 | 419.99 | 303.15 | 0.1
26.4 | 64.8 | 303.15 | 0.1
916.86 | 2.77 | 303.15 | 0.1
33.3 | 62.3 | 303.15 | 0.1
415500 | 0.5 | 303.15 | 0.1
5990.4 | 1.38823 | 303.15 | 0.3
28.88004 | 29.714802 | 427.15 | 0.24
12.39893 | 74.10176 | 463.15 | 0.24
15.54535 | 56.854687 | 452.15 | 0.24
11.93035 | 78.472375 | 465.15 | 0.24
2455.68 | 2.529355 | 323.15 | 0.3
21580.8 | 1.405971 | 303.15 | 0.3
1258.021 | 2.486778 | 346.15 | 0.24
149.7725 | 7.433043 | 382.15 | 0.24
17.31622 | 131.1 | 303.15 | 0.1
342.9528 | 4.37594 | 366.15 | 0.24
289.9158 | 4.871118 | 369.15 | 0.24
2.440571 | 641.24 | 303.15 | 0.1
38.42438 | 37.04 | 303.15 | 0.1
23.34859 | 27.27 | 303.15 | 0.1
1994.553 | 2.078567 | 340.15 | 0.24
332.6 | 7.2 | 303.15 | 0.1
5655.066 | 1.513536 | 328.15 | 0.24
17354.2 | 1.112104 | 317.15 | 0.24
13966.81 | 1.199388 | 319.15 | 0.24
5237.441 | 1.69 | 303.15 | 0.1
3016.027 | 1.812677 | 335.15 | 0.24
2345.441 | 1.966877 | 338.15 | 0.24
520.6604 | 3.584795 | 359.15 | 0.24
16.98642 | 51.856256 | 448.15 | 0.24
49343.58 | 0.48 | 303.15 | 0.1
27095.63 | 1.004822 | 313.15 | 0.24
1012.575 | 2.730814 | 349.15 | 0.24
4587.013 | 1.56 | 303.15 | 0.1
42348.43 | 0.56 | 303.15 | 0.1
786.26 | 3.436067 | 303.15 | 0.3
12.16123 | 77.551393 | 464.15 | 0.24
981.16 | 4.310919 | 303.15 | 0.3
16.75058 | 54.9 | 303.15 | 0.1
12578.82 | 0.79 | 303.15 | 0.1
1703.477 | 2.164638 | 342.15 | 0.24
75.58756 | 12.086367 | 398.15 | 0.24
1372.16 | 3.208792 | 323.15 | 0.3
2455.68 | 2.529355 | 323.15 | 0.3
1842.303 | 2.137677 | 341.15 | 0.24
943.6782 | 2.752673 | 350.15 | 0.24
114.1483 | 8.711271 | 388.15 | 0.24
17.37701 | 49.612598 | 447.15 | 0.24
3.183289 | 543.83 | 303.15 | 0.1
590.7293 | 3.369229 | 357.15 | 0.24
1.02918 | 1161.49 | 303.15 | 0.1
1355.023 | 2.389842 | 345.15 | 0.24
1526.61 | 2.718316 | 303.15 | 0.3
433.39 | 3.991119 | 362.15 | 0.24
62.57526 | 14.075309 | 403.15 | 0.24
6.184971 | 271.04 | 303.15 | 0.1
10200.2 | 1.294167 | 322.15 | 0.24
2547.618 | 1.943204 | 337.15 | 0.24
15.67414 | 74.14 | 303.15 | 0.1
335.36 | 10.13671 | 323.15 | 0.3
7.302189 | 207.71 | 303.15 | 0.1
8.912335 | 110.19 | 303.15 | 0.1
540.8 | 2.796722 | 323.15 | 0.3
12.8 | 70.1 | 303.15 | 0.1
135.7325 | 5.38 | 303.15 | 0.1
942.93 | 4.234677 | 303.15 | 0.3
110166.3 | 0.706036 | 302.15 | 0.24
199.34 | 7.237571 | 323.15 | 0.3
824.7 | 3.792526 | 323.15 | 0.3
460.3638 | 3.916093 | 361.15 | 0.24
554.2479 | 5.07 | 303.15 | 0.1
3203.4 | 1.632877 | 303.15 | 0.3
72.72155 | 12.817998 | 399.15 | 0.24
81.773 | 11.247342 | 396.15 | 0.24
44185.14 | 0.885833 | 309.15 | 0.24
2967.89 | 2.606178 | 323.15 | 0.3
56122.12 | 0.67 | 303.15 | 0.1
562.35 | 9.166075 | 303.15 | 0.3
808.96 | 3.408802 | 323.15 | 0.3
2967.89 | 2.606178 | 323.15 | 0.3
460.29 | 5.484274 | 323.15 | 0.3
6846.003 | 1.420759 | 326.15 | 0.24
13.72434 | 107.01 | 303.15 | 0.1
2161.711 | 2.040604 | 339.15 | 0.24
50389 | 0.43 | 303.15 | 0.1
96716.7 | 0.45 | 303.15 | 0.1
766.4349 | 2.999033 | 353.15 | 0.24
137000 | 0.45 | 303.15 | 0.1
7547.759 | 1.392911 | 325.15 | 0.24
3.635536 | 643.72 | 303.15 | 0.1
64601.59 | 0.822881 | 306.15 | 0.24
50055.22 | 0.857257 | 308.15 | 0.24
22.67658 | 36.574821 | 436.15 | 0.24
3.7 | 438.7 | 303.15 | 0.1
21700.76 | 1.060551 | 315.15 | 0.24
1087.514 | 2.606547 | 348.15 | 0.24
5.598458 | 320.1 | 303.15 | 0.1
274.5043 | 5.124568 | 370.15 | 0.24
17.31622 | 110.9 | 303.15 | 0.1
324.0484 | 4.462784 | 367.15 | 0.24
9.846021 | 164.8 | 303.15 | 0.1
142.9492 | 7.58655 | 383.15 | 0.24
18.19817 | 47.36394 | 445.15 | 0.24
3584 | 1.591327 | 323.15 | 0.3
306.4013 | 4.651358 | 368.15 | 0.24
1169.103 | 2.587437 | 347.15 | 0.24
168015.8 | 0.661277 | 299.15 | 0.24
19.07642 | 43.325934 | 443.15 | 0.24
10752 | 1.449683 | 303.15 | 0.3
2091.52 | 3.500232 | 323.15 | 0.3
1.693705 | 781.08 | 303.15 | 0.1
51.2 | 30.9 | 303.15 | 0.1
260.0867 | 5.196448 | 371.15 | 0.24
164.6905 | 6.700307 | 380.15 | 0.24
130.4365 | 7.886379 | 385.15 | 0.24
8.912335 | 246.01 | 303.15 | 0.1
24326.35 | 1.035592 | 314.15 | 0.24
1.099861 | 919.5 | 303.15 | 0.1
464.38 | 6.06151 | 323.15 | 0.3
209.0181 | 12.48 | 303.15 | 0.1
413.95 | 7.387951 | 323.15 | 0.3
8.621214 | 130.21 | 303.15 | 0.1
34618.25 | 0.927015 | 311.15 | 0.24
233.945 | 5.430094 | 373.15 | 0.24
419.8251 | 6.43 | 303.15 | 0.1
1576.754 | 2.284544 | 343.15 | 0.24
12558.84 | 1.214368 | 320.15 | 0.24
12.07 | 230.6 | 303.15 | 0.1
430.69 | 6.124284 | 323.15 | 0.3
13.69906 | 67.743349 | 458.15 | 0.24
489.3932 | 3.704761 | 360.15 | 0.24
384.9617 | 4.117001 | 364.15 | 0.24
10.52221 | 99.82 | 303.15 | 0.1
4104.53 | 1.429718 | 323.15 | 0.3
79.78378 | 11.18 | 303.15 | 0.1
11309.86 | 1.249955 | 321.15 | 0.24
54.20517 | 15.812537 | 407.15 | 0.24